## Test summary
Status | Working folder | Mesh name | Plate Fixed Temperature | Flux (W/m2) | distance (m), just spheres | tot plate thickness (m) | tot thickness (m) | km | dT from simulation | k | k, corrected for plates | T mean | Corresponding particle diameter, from Sakatani model when fk=0 | Corresponding particle diameter, from Sakatani model when fk=0, using actual (known) coord. Number | Porosity | Avg Nc | Avg contact angle | stddev contact angle | 1/Lambda_s | fk needed |  | heat apacity | xydim | zdim | xy start | z start | Corresponding particle diameter w/ NC fixed
* | case10 | 7c_3.5_nc_big | 250 | 8 | 0.036 | 0.0016 | 0.0376 | 1 | 13.25 | 0.02270189 | 0.02175687 | 256.625 |  | 0.0068 | 0.366 | 5.66 | 34.6 | 20.8 | 0.02606615 | 1 |  | 5e-05 | 3 | 3.6 | 2 | 6 | 0.0073
| case11 | 7c_3.5_nc_big | 300 | 15 | 0.036 | 0.0016 | 0.0376 | 1 | 14.874 | 0.03791852 | 0.03636364 | 307.437 |  | 0.0068 | 0.366 | 5.66 | 34.6 | 20.8 | 0.04481759 | 0.978 |  | 5e-05 | 3 | 3.6 | 2 | 6 | 0.0073
| case12 | 7c_3.5_nc_big | 350 | 20 | 0.036 | 0.0016 | 0.0376 | 1 | 13.06 | 0.0575804 | 0.05526558 | 356.53 | 0.0075 | 0.0068 | 0.366 | 5.66 | 34.6 | 20.8 | 0.06989857 | 0.953 |  | 0.0001 | 3 | 3.6 | 2 | 6 | 0.0073
| case13 | 7c_3.5_nc_big | 400 | 30 | 0.036 | 0.0016 | 0.0376 | 1 | 13.605 | 0.08291069 | 0.07966364 | 406.8025 |  | 0.0068 | 0.366 | 5.66 | 34.6 | 20.8 | 0.1038319 | 0.925 |  |  | 3 | 3.6 | 2 | 6 | 0.0073
* | case31 | 7c_2.5_nc_big | 250 | 8 | 0.036 | 0.0016 | 0.0376 | 1 | 11.418 | 0.02634437 | 0.02525164 | 255.709 | 0.00905 | 0.0081 |  |  |  |  | 0.03071809 | 1 | [6 empty] | 0.009
| case14 | 7c_2.5_nc_big | 300 | 15 | 0.036 | 0.0016 | 0.0376 | 1 | 12.713 | 0.04436404 | 0.04255655 | 306.3565 |  | 0.0081 | 0.357 | 5.336 | 33.3 | 20.8 | 0.05282475 | 0.9815 |  |  | 3 | 3.6 | 3 | 5 | 0.009
| case32 | 7c_2.5_nc_big | 350 | 20 | 0.036 | 0.0016 | 0.0376 | 1 | 11.133 | 0.06754693 | 0.06485902 | 355.5665 |  | 0.0081 |  |  |  |  | 0.08258833 | 0.957 | [6 empty] | 0.009
| case33 | 7c_2.5_nc_big | 400 | 30 | 0.036 | 0.0016 | 0.0376 | 1 | 11.615 | 0.0971158 | 0.09336907 | 405.8075 |  | 0.0081 |  |  |  |  | 0.1227768 | 0.9265 | [6 empty] | 0.009
* | case15 | 7c_3.0_nc_big | 250 | 8 | 0.036 | 0.0016 | 0.0376 | 1 | 12.441 | 0.02417812 | 0.02317311 | 256.2205 | 0.0082 | 0.00725 | 0.366 | 5.56 | 34 | 20.6 | 0.02765991 | 1 |  |  | 3 | 3.6 | 3 | 5 | 0.008
| case16 | 7c_3.0_nc_big | 300 | 15 | 0.036 | 0.0016 | 0.0376 | 1 | 13.815 | 0.04082519 | 0.03915597 | 306.9075 |  | 0.00725 | 0.366 | 5.56 | 34 | 20.6 | 0.04753699 | 0.984 |  |  | 3 | 3.6 | 3 | 5 | 0.008
| case17 | 7c_3.0_nc_big | 350 | 20 | 0.036 | 0.0016 | 0.0376 | 1 | 12.078 | 0.06226196 | 0.05977088 | 356.039 |  | 0.00725 | 0.366 | 5.56 | 34 | 20.6 | 0.07421674 | 0.962 |  |  | 3 | 3.6 | 3 | 5 | 0.008
| case18 | 7c_3.0_nc_big | 400 | 30 | 0.036 | 0.0016 | 0.0376 | 1 | 12.543 | 0.08993064 | 0.08643457 | 406.2715 |  | 0.00725 | 0.366 | 5.56 | 34 | 20.6 | 0.1102702 | 0.936 |  |  | 3 | 3.6 | 3 | 5 | 0.008
* | case19 | 7b_2.5_nc_big | 250 | 8 | 0.036 | 0.0016 | 0.0376 | 1 | 12.582 | 0.02390717 | 0.02291315 | 256.291 | 0.0081 | 0.0072 | 0.375 | 5.48 | 32.9 | 20.8 | 0.02749183 | 1 | [6 empty] | 0.0081
| case20 | 7b_2.5_nc_big | 300 | 15 | 0.036 | 0.0016 | 0.0376 | 1 | 13.967 | 0.0403809 | 0.03872911 | 306.9835 |  | 0.0072 | 0.375 | 5.48 | 32.9 | 20.8 | 0.04724423 | 0.99 | [6 empty] | 0.0081
| case21 | 7b_2.5_nc_big | 350 | 20 | 0.036 | 0.0016 | 0.0376 | 1 | 12.192 | 0.06167979 | 0.05921053 | 356.096 |  | 0.0072 | 0.375 | 5.48 | 32.9 | 20.8 | 0.07374031 | 0.97 | [6 empty] | 0.0081
| case22 | 7b_2.5_nc_big | 400 | 30 | 0.036 | 0.0016 | 0.0376 | 1 | 12.6535 | 0.0891453 | 0.08567689 | 406.32675 |  | 0.0072 | 0.375 | 5.48 | 32.9 | 20.8 | 0.1095544 | 0.945 | [6 empty] | 0.0081
* | case23 | 7b_3.0_nc_big | 250 | 8 | 0.036 | 0.0016 | 0.0376 | 1 | 13.75 | 0.02187636 | 0.02096497 | 256.875 | 0.0073 | 0.00635 | 0.387 | 5.68 | 34.3 | 20.3 | 0.0244124 | 1 | [6 empty] | 0.00705
| case24 | 7b_3.0_nc_big | 300 | 15 | 0.036 | 0.0016 | 0.0376 | 1 | 15.221 | 0.03705407 | 0.03553333 | 307.6105 |  | 0.00635 | 0.387 | 5.68 | 34.3 | 20.3 | 0.04192261 | 0.99 | [6 empty] | 0.00705
| case25 | 7b_3.0_nc_big | 350 | 20 | 0.036 | 0.0016 | 0.0376 | 1 | 13.256 | 0.05672903 | 0.05444646 | 356.628 |  | 0.00635 | 0.387 | 5.68 | 34.3 | 20.3 | 0.06532677 | 0.974 | [6 empty] | 0.00705
| case26 | 7b_3.0_nc_big | 400 | 30 | 0.036 | 0.0016 | 0.0376 | 1 | 13.649 | 0.08264342 | 0.07940593 | 406.8245 |  | 0.00635 | 0.387 | 5.68 | 34.3 | 20.3 | 0.09697643 | 0.957 | [6 empty] | 0.00705
* | case27 | 7b_3.5_nc_big | 250 | 8 | 0.036 | 0.0016 | 0.0376 | 1 | 14.41 | 0.02087439 | 0.02000389 | 257.205 |  | 0.0063 | 0.364 | 5.9 | 34.3 | 20.3 | 0.02431364 | 1 |  |  | 3 | 3.6 | 2 | 6 | 0.0066
| case28 | 7b_3.5_nc_big | 300 | 15 | 0.036 | 0.0016 | 0.0376 | 1 | 16.052 | 0.03513581 | 0.03369104 | 308.026 |  | 0.0063 | 0.364 | 5.9 | 34.3 | 20.3 | 0.04176128 | 0.98 | [6 empty] | 0.0066
| case29 | 7b_3.5_nc_big | 350 | 20 | 0.036 | 0.0016 | 0.0376 | 1 | 14.046 | 0.05353837 | 0.05137719 | 357.023 | 0.007 | 0.0063 | 0.364 | 5.9 | 34.3 | 20.3 | 0.06502798 | 0.96 | [6 empty] | 0.0066
| case30 | 7b_3.5_nc_big | 400 | 30 | 0.036 | 0.0016 | 0.0376 | 1 | 14.572 | 0.07740873 | 0.07435968 | 407.286 |  | 0.0063 | 0.364 | 5.9 | 34.3 | 20.3 | 0.09654064 | 0.936 | [6 empty] | 0.0066
* | case34 | 7d_2.5_nc_big | 250 | 8 | 0.036 | 0.0016 | 0.0376 | 1 | 10.438 | 0.02881778 | 0.02762537 | 255.219 | 0.01 | 0.009 | 0.354 | 5.29 | 33.5 | 20.8 | 0.03393538 | 1 |  |  | 3 | 3.6 | 3 | 5 | 0.0099
| case35 | 7d_2.5_nc_big | 300 | 15 | 0.036 | 0.0016 | 0.0376 | 1 | 11.648 | 0.04842033 | 0.04645561 | 305.824 |  | 0.009 |  |  |  |  | 0.05838864 | 0.98 | [6 empty] | 0.0099
| case36 | 7d_2.5_nc_big | 350 | 20 | 0.036 | 0.0016 | 0.0376 | 1 | 10.216 | 0.07361002 | 0.07069914 | 355.108 |  | 0.009 |  |  |  |  | 0.09141028 | 0.953 | [6 empty] | 0.0099
| case37 | 7d_2.5_nc_big | 400 | 30 | 0.036 | 0.0016 | 0.0376 | 1 | 10.667 | 0.1057467 | 0.1017045 | 405.3335 |  | 0.009 |  |  |  |  | 0.1359412 | 0.922 | [6 empty] | 0.0099
| case38 | 7d_3.0_nc_big | 250 | 8 | 0.036 | 0.0016 | 0.0376 | 1 | 11.912 | 0.02525185 | 0.02420331 | 255.956 | 0.00865 | 0.0077 | 0.362 | 5.33 | 33.6 | 20.47 | 0.02928585 | 1 |  |  | 3 | 3.6 | 3 | 5 | 0.0086
| case39 | 7d_3.0_nc_big | 300 | 15 | 0.036 | 0.0016 | 0.0376 | 1 | 13.249 | 0.04256925 | 0.04083176 | 306.6245 |  | 0.0077 |  |  |  |  | 0.05034803 | 0.98 | [6 empty] | 0.0086
| case40 | 7d_3.0_nc_big | 350 | 20 | 0.036 | 0.0016 | 0.0376 | 1 | 11.587 | 0.06490032 | 0.06231069 | 355.7935 |  | 0.0077 |  |  |  |  | 0.07866036 | 0.962 | [6 empty] | 0.0086
| case41 | 7d_3.0_nc_big | 400 | 30 | 0.036 | 0.0016 | 0.0376 | 1 | 12.059 | 0.09354009 | 0.08991758 | 406.0295 |  | 0.0077 |  |  |  |  | 0.1169054 | 0.93 | [6 empty] | 0.0086
| case42 | 7d_3.5_nc_big | 250 | 8 | 0.036 | 0.0016 | 0.0376 | 1 | 12.105 | 0.02484924 | 0.02381701 | 256.0525 | 0.0085 | 0.0075 | 0.365 | 5.39 | 33.6 | 20.6 | 0.02855745 | 1 |  |  | 3 | 3.6 | 3 | 5 | 0.0084
| case43 | 7d_3.5_nc_big | 300 | 15 | 0.036 | 0.0016 | 0.0376 | 1 | 13.455 | 0.0419175 | 0.04020549 | 306.7275 |  | 0.0075 |  |  |  |  | 0.04908972 | 0.982 | [6 empty] | 0.0084
| case44 | 7d_3.5_nc_big | 350 | 20 | 0.036 | 0.0016 | 0.0376 | 1 | 11.76 | 0.06394558 | 0.06139154 | 355.88 |  | 0.0075 |  |  |  |  | 0.07667313 | 0.96 | [6 empty] | 0.0084
| case45 | 7d_3.5_nc_big | 400 | 30 | 0.036 | 0.0016 | 0.0376 | 1 | 12.227 | 0.09225485 | 0.08867723 | 406.1135 |  | 0.0075 |  |  |  |  | 0.1139396 | 0.933 | [6 empty] | 0.0084
* | case46 | 7d2_2.5_nc | 250 | 8 | 0.05 | 0.0016 | 0.0516 | 1 | 11.485 | 0.03594253 | 0.0348669 | 255.7425 | 0.01225 | 0.011 | 0.392 | 5.93 | 35.1 | 20.4 | 0.04173232 | 0.98 | 1 | [5 empty] | 0.0115
* | case47 | 7d2_2.5_nc | 300 | 15 | 0.05 | 0.0016 | 0.0516 | 1 | 12.833 | 0.06031325 | 0.05855258 | 306.4165 |  | 0.011 |  |  |  |  | 0.07177948 | 0.95 | 0.98 |  | 4.5 | 5 | 3 | 5 | 0.0115
* | case48 | 7d2_2.5_nc | 350 | 20 | 0.05 | 0.0016 | 0.0516 | 1 | 11.287 | 0.09143262 | 0.0888494 | 355.6435 |  | 0.011 |  |  |  |  | 0.1122299 | 0.92 | 0.9516 | [5 empty] | 0.0115
* | case49 | 7d2_2.5_nc | 400 | 30 | 0.05 | 0.0016 | 0.0516 | 1 | 11.832 | 0.1308316 | 0.1272912 | 405.916 |  | 0.011 |  |  |  |  | 0.1668677 | 0.88 | 0.917 | [5 empty] | 0.0115
| case50 | 7d2_3.0_nc | 250 | 8 | 0.05 | 0.0016 | 0.0516 | 1 | 11.231 | 0.03675541 | 0.03565634 | 255.6155 | 0.0125 | 0.0109 | 0.389 | 5.99 | 35.5 | 20.4 | 0.04129136 | 1 |  |  | 4.5 | 5 | 3 | 5 | 0.012
| case51 | 7d2_3.0_nc | 300 | 15 | 0.05 | 0.0016 | 0.0516 | 1 | 12.578 | 0.06153602 | 0.05974191 | 306.289 |  | 0.0109 |  |  |  |  | 0.07103819 | 0.976 | [6 empty] | 0.012
| case52 | 7d2_3.0_nc | 350 | 20 | 0.05 | 0.0016 | 0.0516 | 1 | 11.086 | 0.09309038 | 0.09046499 | 355.543 |  | 0.0109 |  |  |  |  | 0.1111153 | 0.944 | [6 empty] | 0.012
| case53 | 7d2_3.0_nc | 400 | 30 | 0.05 | 0.0016 | 0.0516 | 1 | 11.649 | 0.1328869 | 0.1292992 | 405.8245 |  | 0.0109 |  |  |  |  | 0.165239 | 0.908 | [6 empty] | 0.012
| case54 | 7d2_3.5_nc | 250 | 8 | 0.05 | 0.0016 | 0.0516 | 1 | 11.726 | 0.03520382 | 0.03414951 | 255.863 | 0.01225 | 0.0104 | 0.39 | 5.87 | 34.4 | 19.9 | 0.03951181 | 1 |  |  | 4.5 | 5 | 3 | 5 | 0.0115
| case55 | 7d2_3.5_nc | 300 | 15 | 0.05 | 0.0016 | 0.0516 | 1 | 13.088 | 0.05913814 | 0.05740968 | 306.544 |  | 0.0104 |  |  |  |  | 0.06794898 | 0.9823 | [6 empty] | 0.0115
| case56 | 7d2_3.5_nc | 350 | 20 | 0.05 | 0.0016 | 0.0516 | 1 | 11.497 | 0.08976255 | 0.08722198 | 355.7485 |  | 0.0104 |  |  |  |  | 0.1062023 | 0.955 | [6 empty] | 0.0115
| case57 | 7d2_3.5_nc | 400 | 30 | 0.05 | 0.0016 | 0.0516 | 1 | 12.033 | 0.1286462 | 0.1251564 | 406.0165 |  | 0.0104 |  |  |  |  | 0.1578831 | 0.921 | [6 empty] | 0.0115
| case58 | monoish_s8.0 | 250 | 8 | 0.06 | 0.0004 | 0.0604 | 5 | 11.5 | 0.04201739 | 0.04175075 | 255.75 |  | 0.01235 | 0.415 | 6 | 34.89 |  | 0.009371628 |  |  |  | 6 | 6 | 2.5 | 2.5
| case59 | monoish_s6.0 | 250 | 8 | 0.065 | 0.0004 | 0.0654 | 5 | 10.925 | 0.04789016 | 0.0476112 | 255.4625 |  | 0.01425 | 0.41 | 6.27 | 35 |  | 0.01077699 |  |  |  | 6.5 | 6.5 | 2.5 | 2.5
| case60 | monoish_s4.0 | 250 | 8 | 0.075 | 0.0004 | 0.0754 | 5 | 11.5 | 0.05245217 | 0.05218844 | 255.75 |  | 0.0158 | 0.406 | 5.8 | 35.2 |  | 0.01198961 |  |  |  | 7.5 | 7.5 | 2.5 | 2.5
| case61 | monoish_s3.0 | 250 | 8 | 0.08 | 0.0004 | 0.0804 | 5 | 10.214 | 0.06297239 | 0.06267873 | 255.107 |  | 0.01881 | 0.409 | 5.96 | 33.5 |  | 0.01416632 |  |  |  | 8 | 8 | 2.5 | 2.5
| case62 | monoish_s2.5 | 250 | 8 | 0.085 | 0.0004 | 0.0854 | 5 | 9.782 | 0.06984257 | 0.06953818 | 254.891 |  | 0.02183 | 0.379 | 5.73 | 33.2 |  | 0.01639904 |  |  |  | 8.5 | 8.5 | 2.5 | 2.5
[30 empty] | van antwerp | new | singh and kaviany |  | Breitbach and Barthels | new, more precision | new, w/ sakatani
reruns with km=0.1 | case46 | 7d2_2.5_nc | 250 | 8 | 0.05 | 0.0016 | 0.0516 | 0.1 | 14.388 | 0.02869058 | 0.02805049 | 257.194 | 0.01225 | 0.011 | 0.392 | 5.93 | 35.1 | 20.4 | 0.4244694 | 0.076 | knum3 = 0.028051//0.0424208//0.057531//0.0737101 | [5 empty] | 0.0115 |  | a1 | -0.3966 | -0.585 | 0.5711 | 0.5756 |  | -0.58499216 | -0.568 | -0.56798114
| case47 | 7d2_2.5_nc | 300 | 15 | 0.05 | 0.0016 | 0.0516 | 0.1 | 17.92 | 0.04319196 | 0.04242081 | 308.96 |  | 0.011 |  |  |  |  | 0.7358184 | 0.667 | Tnum3 = 257.194//308.96//358.851//410.415 | [5 empty] | 0.0115 |  | a2 | 0.7495 | 0.8463 | 1.4704 | 1.5353 |  | 0.84627115 | 0.9122 | 0.91216631
| case48 | 7d2_2.5_nc | 350 | 20 | 0.05 | 0.0016 | 0.0516 | 0.1 | 17.702 | 0.0582985 | 0.05753078 | 358.851 |  | 0.011 |  |  |  |  | 1.152939 | 0.577 | [6 empty] | 0.0115 |  | a3 | 0.5738 | 0.7279 | 0.8327 | 0.8011 |  | 0.72786371 | 0.765 | 0.75445156
| case49 | 7d2_2.5_nc | 400 | 30 | 0.05 | 0.0016 | 0.0516 | 0.1 | 20.83 | 0.07431589 | 0.07371007 | 410.415 |  | 0.011 |  |  |  |  | 1.724779 | 0.494 | [6 empty] | 0.0115 |  | a4 | 1.0484 | 1.0486 | 0.2079 | 0.1843 |  | 1.04860743 | 1.035 | 1.0377738
[29 empty] | 0.01 | 1 | 1 | 1.09659 | 1.079081 | 0.990099
reruns with km=0.1 | case50 | 7d2_3.0_nc | 250 | 8 | 0.05 | 0.0016 | 0.0516 | 0.1 | 14.26 | 0.02894811 | 0.02830456 | 257.13 | 0.0125 | 0.0109 |  |  |  |  | 0.4202966 | 0.7819 | knum3 = 0.02831//0.042639//0.05764//0.0736702 | [5 empty] | 0.012 |  | 0.02 | 1 | 1 | 1.090039 | 1.072129 | 0.9803922
| case51 | 7d2_3.0_nc | 300 | 15 | 0.05 | 0.0016 | 0.0516 | 0.1 | 17.83 | 0.04340998 | 0.04263786 | 308.915 |  | 0.0109 | 0.389 | 5.99 | 35.5 | 20.4 | 0.7288105 | 0.6792 | Tnum3 = 257.13//308.915//358.834//410.4205 | [5 empty] | 0.012 |  | 0.03 | 1 | 0.9996106 | 1.084042 | 1.06587 | 0.9708738
| case52 | 7d2_3.0_nc | 350 | 20 | 0.05 | 0.0016 | 0.0516 | 0.1 | 17.668 | 0.05841069 | 0.05764353 | 358.834 |  | 0.0109 |  |  |  |  | 1.142295 | 0.5858 | [6 empty] | 0.012 |  | 0.04 | 1 | 0.9909301 | 1.078381 | 1.060026 | 0.9615385
| case53 | 7d2_3.0_nc | 400 | 30 | 0.05 | 0.0016 | 0.0516 | 0.1 | 20.841 | 0.07427667 | 0.07367025 | 410.4205 |  | 0.0109 |  |  |  |  | 1.709168 | 0.5004 | [6 empty] | 0.012 |  | 0.05 | 0.9954336 | 0.9827695 | 1.072959 | 1.054475 | 0.952381
[29 empty] | 0.06 | 0.9896731 | 0.9750064 | 1.067723 | 1.049147 | 0.9433962
reruns with km=0.1 | case54 | 7d2_3.5_nc | 250 | 8 | 0.05 | 0.0016 | 0.0516 | 0.1 | 14.571 | 0.02833025 | 0.02769508 | 257.2855 | 0.01225 | 0.0104 | 0.39 | 5.87 | 34.4 | 19.9 | 0.401745 | 0.81236 | knum3 = 0.0277//0.04198//0.05695//0.07297 | [5 empty] | 0.0115 |  | 0.07 | 0.9843321 | 0.9675641 | 1.062638 | 1.044 | 0.9345794
| case55 | 7d2_3.5_nc | 300 | 15 | 0.05 | 0.0016 | 0.0516 | 0.1 | 18.107 | 0.0427459 | 0.04197683 | 309.0535 |  | 0.0104 |  |  |  |  | 0.6963146 | 0.7103 | Tnum3 = 257.286//309.0535//358.939//410.518 | [5 empty] | 0.0115 |  | 0.08 | 0.9793291 | 0.9603905 | 1.057679 | 1.039005 | 0.9259259
| case56 | 7d2_3.5_nc | 350 | 20 | 0.05 | 0.0016 | 0.0516 | 0.1 | 17.878 | 0.05772458 | 0.05695409 | 358.939 |  | 0.0104 |  |  |  |  | 1.090854 | 0.6151 | [6 empty] | 0.0115 |  | 0.09 | 0.9746068 | 0.9534479 | 1.052831 | 1.03414 | 0.9174312
| case57 | 7d2_3.5_nc | 400 | 30 | 0.05 | 0.0016 | 0.0516 | 0.1 | 21.036 | 0.07358813 | 0.0729714 | 410.518 |  | 0.0104 |  |  |  |  | 1.631928 | 0.52682 | [6 empty] | 0.0115 |  | 0.1 | 0.9701232 | 0.9467081 | 1.048079 | 1.02939 | 0.9090909
[29 empty] | 0.2 | 0.9336647 | 0.8871701 | 1.004354 | 0.9862655 | 0.8333333
reruns with km=0.1 | case19 | 7b_2.5_nc_big | 250 | 8 | 0.036 | 0.0016 | 0.0376 | 0.1 | 14.843 | 0.02026544 | 0.01957187 | 257.4215 | 0.0081 | 0.0072 |  |  |  |  | 0.2785724 | 0.8495 | knum3 = 0.01957//0.03038//0.04214//0.05506 | [5 empty] | 0.008 |  | 0.3 | 0.9058975 | 0.8371414 | 0.9653146 | 0.9483769 | 0.7692308
| case20 | 7b_2.5_nc_big | 300 | 15 | 0.036 | 0.0016 | 0.0376 | 0.1 | 18.016 | 0.03130551 | 0.03037804 | 309.008 |  | 0.0072 |  |  |  |  | 0.4818511 | 0.7624 | Tnum3 = 257.4215//309.008//358.702//410.047 | [5 empty] | 0.008 |  | 0.5 | 0.8633933 | 0.7551791 | 0.8966641 | 0.8825424 | 0.6666667
| case21 | 7b_2.5_nc_big | 350 | 20 | 0.036 | 0.0016 | 0.0376 | 0.1 | 17.404 | 0.04320846 | 0.0421447 | 358.702 |  | 0.0072 |  |  |  |  | 0.7537113 | 0.6761 |  |  | 3 | 3.6 | 2 | 6 | 0.008 |  | 0.6 | 0.8462179 | 0.720942 | 0.8661272 | 0.8534398 | 0.625
| case22 | 7b_2.5_nc_big | 400 | 30 | 0.036 | 0.0016 | 0.0376 | 0.1 | 20.094 | 0.05613616 | 0.05506271 | 410.047 |  | 0.0072 |  |  |  |  | 1.125912 | 0.5913 | [6 empty] | 0.008 |  | 0.8 | 0.8171935 | 0.6626298 | 0.8113746 | 0.801353 | 0.5555556
[29 empty] | 0.9 | 0.8047177 | 0.6376418 | 0.786803 | 0.7779698 | 0.5263158
reruns with km=0.1 | case23 | 7b_3.0_nc_big | 250 | 8 | 0.036 | 0.0016 | 0.0376 | 0.1 | 15.788 | 0.01905244 | 0.0183908 | 257.894 | 0.0073 | 0.00635 |  |  |  |  | 0.2470408 | 0.8697 | knum3 = 0.01839//0.02893//0.04060//0.05368 | [5 empty] | 0.00705 |  | 1 | 0.7933144 | 0.6149557 | 0.7639002 | 0.7561475 | 0.5
| case24 | 7b_3.0_nc_big | 300 | 15 | 0.036 | 0.0016 | 0.0376 | 0.1 | 18.904 | 0.02983496 | 0.0289327 | 309.452 |  | 0.00635 |  |  |  |  | 0.4268003 | 0.792 | Tnum3 = 257.894//309.452//359.028//410.299 | [5 empty] | 0.00705 |  | 2 | 0.7152644 | 0.4682049 | 0.6020474 | 0.6000497 | 0.3333333
| case25 | 7b_3.0_nc_big | 350 | 20 | 0.036 | 0.0016 | 0.0376 | 0.1 | 18.056 | 0.04164821 | 0.0405954 | 359.028 |  | 0.00635 |  |  |  |  | 0.6665456 | 0.7117 | [6 empty] | 0.00705 |  | 3 | 0.6703706 | 0.3937645 | 0.5119042 | 0.5106691 | 0.25
| case26 | 7b_3.0_nc_big | 400 | 30 | 0.036 | 0.0016 | 0.0376 | 0.1 | 20.598 | 0.0547626 | 0.05368327 | 410.299 |  | 0.00635 |  |  |  |  | 0.994824 | 0.6305 | [6 empty] | 0.00705 |  | 4 | 0.6404038 | 0.34886 | 0.4557962 | 0.453789 | 0.2
[29 empty] | 5 | 0.6186646 | 0.3187171 | 0.4177589 | 0.4145972 | 0.1666667
reruns with km=0.1 | case27 | 7b_3.5_nc_big | 250 | 8 | 0.036 | 0.0016 | 0.0376 | 0.1 | 16.899 | 0.01779987 | 0.0171725 | 258.4495 | 0.007 | 0.0063 |  |  |  |  | 0.2466828 | 0.8457 | knum3 = 0.01717//0.02688//0.03757//0.04952 | [5 empty] | 0.0066 |  | 6 | 0.6020139 | 0.2969983 | 0.3903108 | 0.3859691 | 0.1428571
| case28 | 7b_3.5_nc_big | 300 | 15 | 0.036 | 0.0016 | 0.0376 | 0.1 | 20.33 | 0.02774225 | 0.02687904 | 310.165 |  | 0.0063 |  |  |  |  | 0.4263734 | 0.766 | Tnum3 = 258.4495//310.165//359.743//411.1455 | [5 empty] | 0.0066 |  | 10 | 0.5610571 | 0.2485184 | 0.3294676 | 0.3213554 | 0.09090909
| case29 | 7b_3.5_nc_big | 350 | 20 | 0.036 | 0.0016 | 0.0376 | 0.1 | 19.486 | 0.03859181 | 0.03756652 | 359.743 |  | 0.0063 |  |  |  |  | 0.6652559 | 0.6862 | [6 empty] | 0.0066
| case30 | 7b_3.5_nc_big | 400 | 30 | 0.036 | 0.0016 | 0.0376 | 0.1 | 22.291 | 0.05060338 | 0.0495163 | 411.1455 |  | 0.0063 |  |  |  |  | 0.9931122 | 0.6058 | [6 empty] | 0.0066
reruns with km=0.5 | case46 | 7d2_2.5_nc | 250 | 8 | 0.05 | 0.0016 | 0.0516 | 0.5 | 11.854 | 0.03482369 | 0.03381692 | 255.927 | 0.01225 | 0.011 |  |  |  |  | 0.08364542 | 0.936 | knum2 = 0.033817//0.055779//0.08284//0.11585 | [5 empty] | 0.0115
| case47 | 7d2_2.5_nc | 300 | 15 | 0.05 | 0.0016 | 0.0516 | 0.5 | 13.494 | 0.05735883 | 0.05577867 | 306.747 |  | 0.011 |  |  |  |  | 0.144024 | 0.896 | Tnum2 = 255.927//306.747//356.0675//406.522 | [5 empty] | 0.0115
| case48 | 7d2_2.5_nc | 350 | 20 | 0.05 | 0.0016 | 0.0516 | 0.5 | 12.135 | 0.08504326 | 0.08284318 | 356.0675 |  | 0.011 |  |  |  |  | 0.2252635 | 0.851 | [6 empty] | 0.0115
| case49 | 7d2_2.5_nc | 400 | 30 | 0.05 | 0.0016 | 0.0516 | 0.5 | 13.044 | 0.1186753 | 0.115848 | 406.522 |  | 0.011 |  |  |  |  | 0.3352324 | 0.799 | [6 empty] | 0.0115
reruns with km=0.5 | case50 | 7d2_3.0_nc | 250 | 8 | 0.05 | 0.0016 | 0.0516 | * |  |  |  |  | 0.0125 | 0.0109 | [6 empty] | knum2 = 0.05671//0.083977//0.117546 | [5 empty] | 0.0118
| case51 | 7d2_3.0_nc | 300 | 15 | 0.05 | 0.0016 | 0.0516 | 0.5 | 13.274 | 0.05830948 | 0.05670649 | 306.637 |  | 0.0109 |  |  |  |  | 0.1425612 | 0.9236 | Tnum2 = 306.637//355.986//406.4285 | [5 empty] | 0.0118
| case52 | 7d2_3.0_nc | 350 | 20 | 0.05 | 0.0016 | 0.0516 | 0.5 | 11.972 | 0.08620114 | 0.08397716 | 355.986 |  | 0.0109 |  |  |  |  | 0.2230624 | 0.8741 | [6 empty] | 0.0118
| case53 | 7d2_3.0_nc | 400 | 30 | 0.05 | 0.0016 | 0.0516 | 0.5 | 12.857 | 0.1204013 | 0.1175456 | 406.4285 |  | 0.0109 |  |  |  |  | 0.3319557 | 0.82214 | [6 empty] | 0.0118
reruns with km=0.5 | case54 | 7d2_3.5_nc | 250 | 8 | 0.05 | 0.0016 | 0.0516 | 0.5 | 12.084 | 0.03416087 | 0.0331719 | 256.042 | 0.01225 | 0.0104 |  |  |  |  | 0.0791896 | 0.974 | knum2 = 0.03318//0.0548//0.0816//0.11426 | [5 empty] | 0.0115
| case55 | 7d2_3.5_nc | 300 | 15 | 0.05 | 0.0016 | 0.0516 | 0.5 | 13.727 | 0.05638523 | 0.05482857 | 306.8635 |  | 0.0104 |  |  |  |  | 0.1363233 | 0.934 | Tnum2 = 256.04//306.864//356.162//406.612 | [5 empty] | 0.0115
| case56 | 7d2_3.5_nc | 350 | 20 | 0.05 | 0.0016 | 0.0516 | 0.5 | 12.323 | 0.08374584 | 0.08157272 | 356.1615 |  | 0.0104 |  |  |  |  | 0.2131451 | 0.8902 | [6 empty] | 0.0115
| case57 | 7d2_3.5_nc | 400 | 30 | 0.05 | 0.0016 | 0.0516 | 0.5 | 13.223 | 0.1170687 | 0.1142683 | 406.6115 |  | 0.0104 |  |  |  |  | 0.3171564 | 0.8377 | [6 empty] | 0.0115
reruns with km=0.1 | case34 | 7d_2.5_nc_big | 250 | 8 | 0.036 | 0.0016 | 0.0376 | 0.1 | 12.919 | 0.02328354 | 0.02251583 | 256.4595 | 0.01 | 0.009 |  |  |  |  | 0.3443262 | 0.806 | knum3 = 0.022516//0.03431//0.04684//0.06020 | [5 empty] | 0.0099
| case35 | 7d_2.5_nc_big | 300 | 15 | 0.036 | 0.0016 | 0.0376 | 0.1 | 15.979 | 0.03529633 | 0.03430968 | 307.9895 |  | 0.009 |  |  |  |  | 0.5963777 | 0.7091 | Tnum3 = 256.4595//307.9895//357.846//409.2095 | [5 empty] | 0.0099
| case36 | 7d_2.5_nc_big | 350 | 20 | 0.036 | 0.0016 | 0.0376 | 0.1 | 15.692 | 0.04792251 | 0.04683841 | 357.846 |  | 0.009 |  |  |  |  | 0.9354103 | 0.6172 | [6 empty] | 0.0099
| case37 | 7d_2.5_nc_big | 400 | 30 | 0.036 | 0.0016 | 0.0376 | 0.1 | 18.419 | 0.06124111 | 0.06020402 | 409.2095 |  | 0.009 |  |  |  |  | 1.398784 | 0.5305 | [6 empty] | 0.0099
reruns with km=0.1 | case38 | 7d_3.0_nc_big | 250 | 8 | 0.036 | 0.0016 | 0.0376 | 0.1 | 14.316 | 0.02101146 | 0.02029884 | 257.158 | 0.00865 | 0.0077 |  |  |  |  | 0.2970038 | 0.82575 | [6 empty] | 0.0086
| case39 | 7d_3.0_nc_big | 300 | 15 | 0.036 | 0.0016 | 0.0376 | 0.1 | 17.486 | 0.03225437 | 0.03131161 | 308.743 |  | 0.0077 |  |  |  |  | 0.5139883 | 0.73603 | [6 empty] | 0.0086
| case40 | 7d_3.0_nc_big | 350 | 20 | 0.036 | 0.0016 | 0.0376 | 0.1 | 16.986 | 0.04427175 | 0.04320173 | 358.493 |  | 0.0077 |  |  |  |  | 0.8046443 | 0.6487 | [6 empty] | 0.0086 | fk correlation from van Antwerpen et al. (2012)
| case41 | 7d_3.0_nc_big | 400 | 30 | 0.036 | 0.0016 | 0.0376 | 0.1 | 19.743 | 0.05713417 | 0.05606603 | 409.8715 |  | 0.0077 |  |  |  |  | 1.202555 | 0.563287 | [6 empty] | 0.0086 | Our fk correlation
reruns with km=0.05 | case19 | 7b_2.5_nc_big | 250 | 4 | 0.036 | 0.0016 | 0.0376 | 0.05 | 8.855 | 0.01698475 | 0.01650052 | 254.4275 | 0.0085 | 0.0072 |  |  |  |  | 0.53793 | 0.7419 | [6 empty] | 0.008
| case20 | 7b_2.5_nc_big | 300 | 7 | 0.036 | 0.0016 | 0.0376 | 0.05 | 10.596 | 0.02483956 | 0.02429618 | 305.298 |  | 0.0072 |  |  |  |  | 0.9294061 | 0.6322 | [6 empty] | 0.008
| case21 | 7b_2.5_nc_big | 350 | 10 | 0.036 | 0.0016 | 0.0376 | 0.05 | 11.42 | 0.03292469 | 0.03243243 | 355.71 |  | 0.0072 |  |  |  |  | 1.470015 | 0.5336 | [6 empty] | 0.008
| case22 | 7b_2.5_nc_big | 400 | 15 | 0.036 | 0.0016 | 0.0376 | 0.05 | 13.73 | 0.04107793 | 0.04075472 | 406.865 |  | 0.0072 | some instability |  |  |  | 2.199807 | 0.44805 | [6 empty] | 0.008
reruns with km=0.05 | case46 | 7d2_2.5_nc | 250 | 8 | 0.05 | 0.0016 | 0.0516 | 0.05 | 17.126 | 0.0241037 | 0.02371073 | 258.563 | 0.01225 | 0.0106 |  |  |  |  | 0.8312012 | 0.636 | knum4 = 0.02371//0.033975//0.04403//0.05465 | [5 empty] | 0.0115
| case47 | 7d2_2.5_nc | 300 | 15 | 0.05 | 0.0016 | 0.0516 | 0.05 | 22.555 | 0.03431612 | 0.03397508 | 311.2775 |  | 0.0106 |  |  |  |  | 1.450274 | 0.522 | Tnum4 = 258.563//311.2775//361.674//414.2025 | [5 empty] | 0.0115
| case48 | 7d2_2.5_nc | 350 | 20 | 0.05 | 0.0016 | 0.0516 | 0.05 | 23.348 | 0.04420079 | 0.04403734 | 361.674 |  | 0.0106 |  |  |  |  | 2.274882 | 0.431 | [6 empty] | 0.0115
| case49 | 7d2_2.5_nc | 400 | 30 | 0.05 | 0.0016 | 0.0516 | 0.05 | 28.405 | 0.05449745 | 0.05465476 | 414.2025 |  | 0.0106 | some instability |  |  |  | 3.417001 | 0.357 | [6 empty] | 0.0115
reruns with km=0.05 | case54 | 7d2_3.5_nc | 250 | 8 | 0.05 | 0.0016 | 0.0516 | 0.05 | 17.292 | 0.02387231 | 0.02347969 | 258.646 | 0.01225 | 0.0104 |  |  |  |  | 0.8163038 | 0.678 | knum4 = 0.02348//0.03366//0.04361//0.054111 | [5 empty] | 0.0115
| case55 | 7d2_3.5_nc | 300 | 15 | 0.05 | 0.0016 | 0.0516 | 0.05 | 22.763 | 0.03400255 | 0.03365795 | 311.3815 |  | 0.0104 |  |  |  |  | 1.424338 | 0.557 | Tnum4 = 258.646//311.3815//361.7855//414.3405 | [5 empty] | 0.0115
| case56 | 7d2_3.5_nc | 350 | 20 | 0.05 | 0.0016 | 0.0516 | 0.05 | 23.571 | 0.04378261 | 0.04360909 | 361.7855 |  | 0.0104 |  |  |  |  | 2.234025 | 0.46 | [6 empty] | 0.0115
| case57 | 7d2_3.5_nc | 400 | 30 | 0.05 | 0.0016 | 0.0516 | 0.05 | 28.681 | 0.05397301 | 0.0541106 | 414.3405 |  | 0.0104 |  |  |  |  | 3.355882 | 0.38 | [6 empty] | 0.0115
predicted val sakatani
| /d.01/case25 | series2c_nc_new | 300 | 15 | 0.1 | 0.0016 | 0.1016 | 0.1 | 22.717 | 0.06708632 | 0.06673488 | 311.3585 |  | 0.02 |  |  |  | 0.121783 | 1.369252 | 0.5479819 | out = keff(0.02,0.01,1.0,0.413,311.3585,1.0e-10,1.0,1500.0,"N2",rc_fixed = rc[1],Nc_const = 6.43,ks_const = 1.0,contact_angle_const = 34.9) | [5 empty] | 0.02
|  | scaled | 350 | 10 | 0.1 | 0.0016 | 0.1016 | 0.1 | 11.959 | 0.08495694 | 0.08475295 | 355.9795 |  | 0.02 |  |  |  | 0.182004 | 2.046332 | 0.4656653 | [6 empty] | 0.02
|  |  | 450 | 10 | 0.1 | 0.0016 | 0.1016 | 0.1 | 8.124 | 0.1250615 | 0.125565 | 454.062 |  | 0.02 |  |  |  | 0.377703 | 4.246652 | 0.3324439 | [6 empty] | 0.02
| case46 | 7d2_2.5_nc | 250 | 8 | 0.05 | 0.0016 | 0.0516 | 10 | 11.128 | 0.03709561 | 0.0359495 | 255.564 | 0.01225 | 0.011 | 0.392 | 5.93 | 35.1 | 20.4 | 0.0041645 | [7 empty] | 0.0115
| case47 | 7d2_2.5_nc | 300 | 15 | 0.05 | 0.0016 | 0.0516 | 10 | 12.179 | 0.06355202 | 0.06159355 | 306.0895 |  | 0.011 |  |  |  |  | 0.007154992 |  |  |  | 4.5 | 5 | 3 | 5 | 0.0115
| case48 | 7d2_2.5_nc | 350 | 20 | 0.05 | 0.0016 | 0.0516 | 10 | 10.429 | 0.09895484 | 0.0959159 | 355.2145 |  | 0.011 |  |  |  |  | 0.01118242 | [7 empty] | 0.0115
| case49 | 7d2_2.5_nc | 400 | 30 | 0.05 | 0.0016 | 0.0516 | 10 | 10.587 | 0.1462171 | 0.1417475 | 405.2935 |  | 0.011 |  |  |  |  | 0.01661012 | [7 empty] | 0.0115
Example plot: 7d2_2.5
|  | van Antwerpen et al. (2012) model | Sakatani et al. (2017) model best fit (D=11 mm) |  |  |  | numerical result, km: 1.0 W/m K |  |  | numerical result, km: 0.5 W/m K |  |  | numerical result, km: 0.1 W/m K |  |  | numerical result, km: 0.05 W/m K |  |  |  | numerical result, km: 10.0 W/m K
|  | kr_tot | kr_tot*fk_predicted | sakatani (d=.0106) | sakatani (d=.011) |  | knum1 |  |  | knum2 |  |  | knum3 |  |  | knum4 |  |  |  | knum1
| 225 | 0.0236415 | 0.0236415 | 0.0236584 | 0.0245512 | 255.7425 | 0.0348669 |  | 255.927 | 0.03381692 |  | 257.194 | 0.02805049 |  | 258.646 | 0.02347969 |  |  | 255.564 | 0.0359495
| 235 | 0.0269359 | 0.0269359 | 0.0269551 | 0.0279723 | 306.4165 | 0.05855258 |  | 306.747 | 0.05577867 |  | 308.96 | 0.04242081 |  | 311.3815 | 0.03365795 |  |  | 306.0895 | 0.06159355
| 245 | 0.0305229 | 0.0305229 | 0.0305447 | 0.0316973 | 355.6435 | 0.0888494 |  | 356.0675 | 0.08284318 |  | 358.851 | 0.05753078 |  | 361.7855 | 0.04360909 |  |  | 355.2145 | 0.0959159
| 255 | 0.034415 | 0.0344019 | 0.0344396 | 0.0357392 | 405.916 | 0.1272912 |  | 406.522 | 0.115848 |  | 410.415 | 0.07371007 |  | 414.3405 | 0.0541106 |  |  | 405.2935 | 0.1417475
| 265 | 0.0386247 | 0.0384824 | 0.0386523 | 0.0401109
| 275 | 0.0431644 | 0.0428592 | 0.0431952 | 0.0448253
| 285 | 0.0480465 | 0.0475402 | 0.0480809 | 0.0498953
| 295 | 0.0532836 | 0.0525331 | 0.0533217 | 0.0553338
| 305 | 0.058888 | 0.0578451 | 0.0589301 | 0.0611539 | [9 empty] | -0.58499216
| 315 | 0.0648722 | 0.0634834 | 0.0649187 | 0.0673684 | [9 empty] | 0.84627115
| 325 | 0.0712487 | 0.0694546 | 0.0712997 | 0.0739903 | [9 empty] | 0.72786371
| 335 | 0.07803 | 0.0757652 | 0.0780858 | 0.0810325 | [9 empty] | 1.04860743
| 345 | 0.0852284 | 0.0824212 | 0.0852894 | 0.0885079
| 355 | 0.0928565 | 0.0894286 | 0.0929229 | 0.0964295
| 365 | 0.100927 | 0.0967929 | 0.100999 | 0.10481
| 375 | 0.109451 | 0.104519 | 0.10953 | 0.113663
| 385 | 0.118443 | 0.112613 | 0.118528 | 0.123
| 395 | 0.127914 | 0.121078 | 0.128006 | 0.132836
| 405 | 0.137877 | 0.12992 | 0.137976 | 0.143182
| 415 | 0.148345 | 0.139142 | 0.148451 | 0.154053
| 425 | 0.159329 | 0.148748 | 0.159443 | 0.165459

## Diameters
[10 empty] | Sauter Mean | de Brouckere mean | [11 empty] | T = create2(225.,10.,425.)
|  |  |  | D[1,0] |  | D[2,0] | D[3,0] | D[2,1] | D[3,1] | D[3,2] | D[4,3] |  |  | Nc default | w/ Nc et phic | [7 empty] | pplot({out.kr_tot*out.fk_predicted,knum},xaxis={T,Tnum},points=1)
k (200) | k (v mean) | k (v med) |  | Arith Mean diam | Arith Median diam | Surface | Volume | Surface diameter | Volume Diameter | Surf Mean | Vol Mean | vol median | surf/vol mean | Corresponding diam |  | Diam (sakatani) | median path length | mode | phi
0.02291315 | 0.0211975 |  | 7b 2.5 | 0.004657 | 0.004 | 0.07905 | 0.034329 | 0.005477 | 0.002977 | 0.006474 | 0.007459 | 0.0075 |  | 0.0081 | 0.008 | 0.0072 | 0.001406 | 0.00026 | 0.375 | 5.48 | 32.9 | 20.8 | knum = 0.0229//0.03873//0.05921//0.08568 | Tnum = 256.291//306.984//356.096//406.327 | out = keff(0.008,0.01,1.0,0.375,T,1.0e-10,1.0,1500.0,"N2",sample="glass",ks_const = 1.0,rc_fixed = (0.00476/2.0)*0.05,Nc_const = 5.48,contact_angle_const = 32.9)
0.02525164 | 0.0248597 |  | 7c 2.5 | 0.00493 | 0.004 | 0.07723 | 0.0355119 | 0.006008 | 0.0033782 | 0.007508 | 0.008875 | 0.009 |  | 0.00905 | 0.009 | 0.0081 |  |  | 0.357 | 5.336 | 33.3 | 20.8 | knum = 0.0252//0.04255//0.06485//0.093367 | Tnum = 255.7//306.35//355.566//405.8075 | out = keff(0.009,0.01,1.0,0.357,T,1.0e-10,1.0,1500.0,sample="glass",ks_const = 1.0,rc_fixed = (0.00476/2.0)*0.05,Nc_const = 5.336,contact_angle_const = 33.3)
0.02762537 | 0.0296722 |  | 7d 2.5 | 0.00504 | 0.004 | 0.070824 | 0.034955 | 0.0064639 | 0.0037095 | 0.008515 | 0.01067 | 0.011 |  | 0.01 | 0.0099 | 0.009 | 0.001556 | 0.00028 | 0.354 | 5.29 | 33.5 | 20.8 | knum = 0.02763//0.046455//0.0707//0.101705 | Tnum = 255.219//305.824//355.108//405.3335 | out = keff(0.0099,0.01,1.0,0.354,T,1.0e-10,1.0,1500.0,"N2",sample="glass",ks_const = 1.0,rc_fixed = (0.00476/2.0)*0.05,Nc_const = 5.29,contact_angle_const = 33.5)
0.0348669 | 0.0339114 |  | 7d2 2.5 | 0.008904 | 0.0079 | 0.10776 | 0.049413 | 0.0095897 | 0.004991 | 0.01039 | 0.01125 | 0.0114 |  | 0.01225 | 0.0115 | 0.0106 | 0.002644 | 0.0005 | 0.392 | 5.93 | 35.1 | 20.4 | knum = 0.034867//0.05855//0.08885//0.12729 | Tnum = 255.616//306.4165//355.6435//405.916 | out = keff(0.0115,0.01,1.0,0.392,T,1.0e-10,1.0,1500.0,"N2",sample="glass",ks_const = 1.0,rc_fixed = (0.00476/2.0)*0.05,Nc_const = 5.93,contact_angle_const = 35.1)
0.02096497 | 0.0196791 |  | 7b 3.0 | 0.00445 | 0.004 | 0.08242 | 0.03416 | 0.005093 | 0.002733 | 0.005866 | 0.00664 | 0.007 |  | 0.0073 | 0.00705 | 0.00635 | 0.00141 | 0.00026 | 0.387 | 5.68 | 34.3 | 20.3 | knum = 0.02096//0.035533//0.054446//0.079406 | Tnum = 256.875//307.611//356.628//406.8245 | out = keff(0.00705,0.01,1.0,0.387,T,1.0e-10,1.0,1500.0,"N2",sample="glass",ks_const = 1.0,rc_fixed = (0.00476/2.0)*0.05,Nc_const = 5.68,contact_angle_const = 34.3)
0.02317311 | 0.0237766 |  | 7c 3.0 | 0.00467 | 0.004 | 0.0792 | 0.0351 | 0.005626 | 0.003113 | 0.00689 | 0.0082 | 0.0085 |  | 0.0082 | 0.008 | 0.00725 | 0.001374 | 0.00026 | 0.366 | 5.56 | 34 | 20.6 | knum = 0.02317//0.03916//0.05977//0.08643 | Tnum = 256.221//306.907//356.039//406.2715 | out = keff(0.008,0.01,1.0,0.366,T,1.0e-10,1.0,1500.0,"N2",sample="glass",ks_const = 1.0,rc_fixed = (0.00476/2.0)*0.05,Nc_const = 5.56,contact_angle_const = 34.0)
0.02420331 | 0.0251132 |  | 7d 3.0 | 0.00473 | 0.004 | 0.07425 | 0.034208 | 0.005797 | 0.003244 | 0.00726 | 0.00891 | 0.0085 |  | 0.00865 | 0.0086 | 0.0077 | 0.001492 | 0.00029 | 0.362 | 5.33 | 33.6 | 20.47 | knum = 0.024203//0.040831//0.062631//0.089918 | Tnum = 255.956//306.6245//355.7935//406.0295 | out = keff(0.0086,0.01,1.0,0.362,T,1.0e-10,1.0,1500.0,"N2",sample="glass",ks_const = 1.0,rc_fixed = (0.00476/2.0)*0.05,Nc_const = 5.33,contact_angle_const = 33.6)
0.03565634 | 0.0351489 |  | 7d2 3.0 | 0.008756 | 0.0074 | 0.10796 | 0.049772 | 0.0095778 | 0.0050325 | 0.01058 | 0.01166 | 0.0119 |  | 0.0125 | 0.0118 | 0.0109 | 0.002574 | 0.00045 | 0.389 | 5.99 | 35.5 | 20.4 | knum = 0.03565//0.05974//0.0904//0.1293 | Tnum = 255.62//306.289//355.543//405.8245 | out = keff(0.0118,0.01,1.0,0.392,T,1.0e-10,1.0,1500.0,"N2",sample="glass",ks_const = 1.0,rc_fixed = (0.00476/2.0)*0.05,Nc_const = 5.93,contact_angle_const = 35.1)
0.02000389 | 0.0191367 |  | 7b 3.5 | 0.0041 | 0.0035 | 0.08665 | 0.034374 | 0.0046476 | 0.002507 | 0.005409 | 0.006312 | 0.006 |  | 0.007 | 0.0066 | 0.0063 | 0.001228 | 0.00025 | 0.364 | 5.9 | 34.3 | 20.3 | knum = 0.0200//0.03369//0.0514//0.07436 | Tnum = 257.205//308.026//357.023//407.286 | out = keff(0.0066,0.01,1.0,0.364,T,1.0e-10,1.0,1500.0,"N2",sample="glass",ks_const = 1.0,rc_fixed = (0.00476/2.0)*0.05,Nc_const = 5.9,contact_angle_const = 34.3)
0.02175687 | 0.021826 |  | 7c 3.5 | 0.00419 | 0.0035 | 0.082869 | 0.034435 | 0.0048756 | 0.0026921 | 0.00595 | 0.007371 | 0.0065 |  | 0.0075 | 0.0073 | 0.0068 | 0.001323 | 0.00025 | 0.366 | 5.66 | 34.6 | 20.8 | knum = 0.02176//0.036364//0.05527//0.07966 | Tnum = 256.625//307.437//356.53//406.8025 | out = keff(0.0071,0.01,1.0,0.366,T,1.0e-10,1.0,1500.0,"N2",sample="glass",ks_const = 1.0,rc_fixed = (0.00476/2.0)*0.05,Nc_const = 5.66,contact_angle_const = 34.6)
0.02381701 | 0.0228351 |  | 7d 3.5 | 0.00432 | 0.0035 | 0.07635 | 0.03346 | 0.0051518 | 0.0028771 | 0.00643 | 0.00805 | 0.0075 |  | 0.0085 | 0.0084 | 0.0075 | 0.001346 | 0.00025 | 0.365 | 5.39 | 33.6 | 20.6 | knum = 0.023817//0.0402055//0.0613915//0.088677 | Tnum = 256.05//306.7275//355.88//406.1135 | out = keff(0.0084,0.01,1.0,0.365,T,1.0e-10,1.0,1500.0,"N2",sample="glass",ks_const = 1.0,rc_fixed = (0.00476/2.0)*0.05,Nc_const = 5.39,contact_angle_const = 33.6)
0.03414951 | 0.0326104 |  | 7d2 3.5 | 0.008569 | 0.0074 | 0.10815 | 0.048947 | 0.0092228 | 0.0048081 | 0.01003 | 0.01094 | 0.0104 |  | 0.012 | 0.0114 | 0.0104 | 0.002543 | 0.00048 | 0.39 | 5.87 | 34.4 | 19.9 | knum = 0.03415//0.05741//0.087222//0.125156 | Tnum = 255.863//306.544//355.7485//406.0165 | out = keff(0.0114,0.01,1.0,0.39,T,1.0e-10,1.0,1500.0,"N2",sample="glass",ks_const = 1.0,rc_fixed = (0.00476/2.0)*0.05,Nc_const=5.87,contact_angle_const = 34.4)
|  |  | monoish 8.0 | 0.0112 | 0.0108 | 0.141088 | 0.061461 | 0.011398 | 0.005765 | 0.01166 | 0.01201 | 0.0112 |  |  |  | 0.01235 | [8 empty] | out = keff(0.01235,0.01,1.0,0.415,255.625,1.0e-10,1.0,1500.0,"N2",sample="glass",ks_const = 1.0,rc_fixed = (0.00476/2.0)*0.05,Nc_const = 6.0,contact_angle_const = 34.89)
|  |  | monoish 6.0 | 0.01204 | 0.0112 | 0.15093 | 0.067384 | 0.012615 | 0.006508 | 0.0134 | 0.01454 | 0.013 |  |  |  | 0.01425 | [8 empty] | out = keff(0.01425,0.01,1.0,0.41,255.44,1.0e-10,1.0,1500.0,"N2",sample="glass",ks_const = 1.0,rc_fixed = (0.00476/2.0)*0.05,Nc_const = 6.27,contact_angle_const = 35.0)
|  |  | monoish 4.0 | 0.01312 | 0.0118 | 0.17325 | 0.07783 | 0.01421 | 0.0074625 | 0.015678 | 0.01746 | 0.016 |  |  |  | 0.0158 | [8 empty] | out = keff(0.0158,0.01,1.0,0.406,255.26,1.0e-10,1.0,1500.0,"N2",sample="glass",ks_const = 1.0,rc_fixed = (0.00476/2.0)*0.05,Nc_const = 5.8,contact_angle_const = 35.2)
|  |  | monoish 3.0 | 0.01434 | 0.0126 | 0.183338 | 0.084024 | 0.015828 | 0.0083567 | 0.0176 | 0.0196 | 0.019 |  |  |  | 0.01881 | [8 empty] | out = keff(0.01881,0.01,1.0,0.409,255.107,1.0e-10,1.0,1500.0,"N2",sample="glass",ks_const = 5.0,Nc_const = 5.96,contact_angle_const = 33.5)
out = keff(0.02,0.01,1.0,0.413,T,1.0e-10,1.0,1500.0,"N2",rc_fixed = rc[1],Nc_const = 6.43,ks_const = 1.0,contact_angle_const = 34.9)
out = keff(0.01,0.01,1.0,0.413,T,1.0e-10,1.0,1500.0,"N2",rc_fixed = rc[1],Nc_const = 6.43,ks_const = 1.0,contact_angle_const = 34.9)
out = keff(0.005,0.01,1.0,0.413,T,1.0e-10,1.0,1500.0,"N2",rc_fixed = rc[1],Nc_const = 6.43,ks_const = 1.0,contact_angle_const = 34.9)
out = keff(0.002,0.01,1.0,0.413,T,1.0e-10,1.0,1500.0,"N2",rc_fixed = rc[1],Nc_const = 6.43,ks_const = 1.0,contact_angle_const = 34.9)
out = keff(0.02,0.01,1.0,0.406,T,1.0e-10,1.0,1500.0,"N2",rc_fixed = rc[1],Nc_const = 6.3,ks_const = 1.0,contact_angle_const = 35.7)
out = keff(0.01,0.01,1.0,0.406,T,1.0e-10,1.0,1500.0,"N2",rc_fixed = rc[1],Nc_const = 6.3,ks_const = 1.0,contact_angle_const = 35.7)
out = keff(0.005,0.01,1.0,0.406,T,1.0e-10,1.0,1500.0,"N2",rc_fixed = rc[1],Nc_const = 6.3,ks_const = 1.0,contact_angle_const = 35.7)
out = keff(0.002,0.01,1.0,0.406,T,1.0e-10,1.0,1500.0,"N2",rc_fixed = rc[1],Nc_const = 6.3,ks_const = 1.0,contact_angle_const = 35.7)
out = keff(0.02,0.01,1.0,0.417,T,1.0e-10,1.0,1500.0,"N2",rc_fixed = .0001,Nc_const = 6.1,ks_const = 1.0,contact_angle_const = 35.3)
[23 empty] | 0.0080939 |  | out = keff(0.01,0.01,1.0,0.417,T,1.0e-10,1.0,1500.0,"N2",rc_fixed = .0001,Nc_const = 6.1,ks_const = 1.0,contact_angle_const = 35.3)
out = keff(0.005,0.01,1.0,0.417,T,1.0e-10,1.0,1500.0,"N2",rc_fixed = .0001,Nc_const = 6.1,ks_const = 1.0,contact_angle_const = 35.3)
out = keff(0.002,0.01,1.0,0.417,T,1.0e-10,1.0,1500.0,"N2",rc_fixed = .0001,Nc_const = 6.1,ks_const = 1.0,contact_angle_const = 35.3)
[26 empty] | Name | Porosity | Avg. Coordination Number | Avg. Contact Angle | Vol. Mean Diameter | Vol. median Diameter | Effective Particle Diameter
[26 empty] | 7b 2.5 | 0.375 | 5.48 | 32.9 | 0.007459 | 0.0075 | 0.008
[26 empty] | 7c 2.5 | 0.357 | 5.336 | 33.3 | 0.008875 | 0.009 | 0.009
[26 empty] | 7d 2.5 | 0.354 | 5.29 | 33.5 | 0.01067 | 0.011 | 0.0099
[26 empty] | 7d2 2.5 | 0.392 | 5.93 | 35.1 | 0.01125 | 0.0114 | 0.0115
[26 empty] | 7b 3.0 | 0.387 | 5.68 | 34.3 | 0.00664 | 0.007 | 0.00705
[26 empty] | 7c 3.0 | 0.366 | 5.56 | 34 | 0.0082 | 0.0085 | 0.008
[26 empty] | 7d 3.0 | 0.362 | 5.33 | 33.6 | 0.00891 | 0.0085 | 0.0086
[26 empty] | 7d2 3.0 | 0.389 | 5.99 | 35.5 | 0.01166 | 0.0119 | 0.0118
|  |  |  | 0.005 | 0.005 | [20 empty] | 7b 3.5 | 0.364 | 5.9 | 34.3 | 0.006312 | 0.006 | 0.0066
|  |  |  | 0.006 | 0.006 | [20 empty] | 7c 3.5 | 0.366 | 5.66 | 34.6 | 0.007371 | 0.0065 | 0.0073
|  |  |  | 0.007 | 0.007 | [20 empty] | 7d 3.5 | 0.365 | 5.39 | 33.6 | 0.00805 | 0.0075 | 0.0084
|  |  |  | 0.008 | 0.008 | [20 empty] | 7d2 3.5 | 0.39 | 5.87 | 34.4 | 0.01094 | 0.0104 | 0.0114
|  |  |  | 0.009 | 0.009
|  |  |  | 0.01 | 0.01
|  |  |  | 0.011 | 0.011
|  |  |  | 0.012 | 0.012

## fk and particle size predic
[6 empty] | was labeled antwerp |  |  |  | was labeled sakatani
[6 empty] | van Antwerpen et al. (2012) |  |  |  | Sakatani et al. (2017)
[6 empty] | van Antwerpen et al. (2012) |  | Gundlach and Blum (2012; 2013) |  | Sakatani et al. (2017)
particle rho | regolith rho (phi=0.4) | regolith K | skin depth | *1000 |  | norm | w/fk | norm | w/fk | norm | w/fk | T = 265K | *1000
2640.51 | 1584.306 | 0.03366353 | 0.01180983 | 11.80983 | 1 | 0.00913624 | 0.00920993 | 0.0087059 | 0.00875626 | 0.0101405 | 0.0102658 | TI=200 | 9.13624 | 9.20993 | 8.7059 | 8.75626 | 10.1405 | 10.2658
2563.74 | 1538.244 | 0.03467157 | 0.01216347 | 12.16347 | 0.75 | 0.00964218 | 0.00985771 | 0.00903078 | 0.00920212 | 0.0106178 | 0.010908 | rho solid = 2130 | 9.64218 | 9.85771 | 9.03078 | 9.20212 | 10.6178 | 10.908
2438.32 | 1462.992 | 0.03645497 | 0.01278913 | 12.78913 | 0.5 | 0.0103709 | 0.0109008 | 0.00956055 | 0.00998752 | 0.0113406 | 0.0120033 | tagish | 10.3709 | 10.9008 | 9.56055 | 9.98752 | 11.3406 | 12.0033
2359.43 | 1415.658 | 0.03767388 | 0.01321674 | 13.21674 | 0.4 | 0.0108104 | 0.0116101 | 0.00990621 | 0.0105485 | 0.0117904 | 0.0127739 | bennu | 10.8104 | 11.6101 | 9.90621 | 10.5485 | 11.7904 | 12.7739
2247.6 | 1348.56 | 0.03954836 | 0.01387435 | 13.87435 | 0.3 | 0.0114425 | 0.0127637 | 0.0104255 | 0.0114812 | 0.0124489 | 0.014052 | surf_energy = 0.032 | 11.4425 | 12.7637 | 10.4255 | 11.4812 | 12.4489 | 14.052
2071.48 | 1242.888 | 0.04291081 | 0.01505396 | 15.05396 | 0.2 | 0.0125127 | 0.0151802 | 0.0113392 | 0.0134614 | 0.0135814 | 0.0167752 | phi = 0.40 | 12.5127 | 15.1802 | 11.3392 | 13.4614 | 13.5814 | 16.7752
1936.45 | 1161.87 | 0.04590301 | 0.01610368 | 16.10368 | 0.15 | 0.0134339 | 0.0178872 | 0.0121435 | 0.0156958 | 0.0145654 | 0.0198396 | cp = 750.0 | 13.4339 | 17.8872 | 12.1435 | 15.6958 | 14.5654 | 19.8396
1848.28 | 1108.968 | 0.04809276 | 0.01687189 | 16.87189 | 0.125 | 0.0140989 | 0.0203027 | 0.0127297 | 0.017704 | 0.0152787 | 0.0227137 |  | 14.0989 | 20.3027 | 12.7297 | 17.704 | 15.2787 | 22.7137
1739.37 | 1043.622 | 0.05110407 | 0.01792832 | 17.92832 | 0.1 | 0.015006 | 0.0247491 | 0.0135336 | 0.0211273 | 0.0162538 | 0.0281327 |  | 15.006 | 24.7491 | 13.5336 | 21.1273 | 16.2538 | 28.1327
1688.2 | 1012.92 | 0.05265306 | 0.01847173 | 18.47173 | 0.09 | 0.0154704 | 0.0277125 | 0.0139465 | 0.0233925 | 0.0167536 | 0.0316634 |  | 15.4704 | 27.7125 | 13.9465 | 23.3925 | 16.7536 | 31.6634
1631.39 | 978.834 | 0.0544866 | 0.01911498 | 19.11498 | 0.08 | 0.0160186 | 0.0318421 | 0.0144349 | 0.0266306 | 0.0173442 | 0.0364831 |  | 16.0186 | 31.8421 | 14.4349 | 26.6306 | 17.3442 | 36.4831
1567.98 | 940.788 | 0.05669007 | 0.019888 | 19.888 | 0.07 | 0.0166759 | 0.0376088 | 0.0150214 | 0.031344 | 0.0180528 | 0.0431417 |  | 16.6759 | 37.6088 | 15.0214 | 31.344 | 18.0528 | 43.1417
1496.5 | 897.9 | 0.05939785 | 0.02083794 | 20.83794 | 0.06 | 0.0174817 | 0.0457544 | 0.0157415 | 0.0381316 | 0.0189222 | 0.0525059 |  | 17.4817 | 45.7544 | 15.7415 | 38.1316 | 18.9222 | 52.5059
1415.06 | 849.036 | 0.06281634 | 0.02203721 | 22.03721 | 0.05 | 0.018497 | 0.0573479 | 0.01665 | 0.0479547 | 0.0200181 | 0.0652772 |  | 18.497 | 57.3479 | 16.65 | 47.9547 | 20.0181 | 65.2772
1320.81 | 792.486 | 0.06729877 | 0.02360974 | 23.60974 | 0.04 | 0.0198262 | 0.0732165 | 0.0178409 | 0.0621054 | 0.0214535 | 0.0825198 |  | 19.8262 | 73.2165 | 17.8409 | 62.1054 | 21.4535 | 82.5198
1209.22 | 725.532 | 0.07350928 | 0.02578851 | 25.78851 | 0.03 | 0.0216646 | 0.0951386 | 0.0194898 | 0.0819444 | 0.0234401 | 0.106099 |  | 21.6646 | 95.1386 | 19.4898 | 81.9444 | 23.4401 | 106.099
1071.77 | 643.062 | 0.08293653 | 0.02909578 | 29.09578 | 0.02 | 0.0244519 | 0.126724 | 0.0219918 | 0.110859 | 0.0264529 | 0.139671 |  | 24.4519 | 126.724 | 21.9918 | 110.859 | 26.4529 | 139.671
885.345 | 531.207 | 0.1004003 | 0.03522241 | 35.22241 | 0.01 | 0.0296091 | 0.178848 | 0.0266249 | 0.158742 | 0.0320294 | 0.195199 |  | 29.6091 | 178.848 | 26.6249 | 158.742 | 32.0294 | 195.199